## Sheet1
AL3D-345
切削条件参考表 Recommended Milling Conditions
被削材 Work Material | アルミニウム Aluminium A1070 | [5 empty] | アルミニウム合金 Aluminium Alloy A2017･A5052･A7075 | [5 empty] | 鋳造アルミニウム Aluminium Cast AC8C
切削速度 Cutting Speed | 300m/min |  | 220m/min |  | 220m/min |  | 330m/min |  | 240m/min |  | 240m/min |  | 250m/min |  | 160m/min |  | 160m/min
外 径 Dia. | 側面 Side Milling |  | 溝 Slotting |  | 突込み Plunging |  | 側面 Side Milling |  | 溝 Slotting |  | 突込み Plunging |  | 側面 Side Milling |  | 溝 Slotting |  | 突込み Plunging
| 回転数 Spindle Speed | 送り速度 Feed | 回転数 Spindle Speed | 送り速度 Feed | 回転数 Spindle Speed | 送り速度 Feed | 回転数 Spindle Speed | 送り速度 Feed | 回転数 Spindle Speed | 送り速度 Feed | 回転数 Spindle Speed | 送り速度 Feed | 回転数 Spindle Speed | 送り速度 Feed | 回転数 Spindle Speed | 送り速度 Feed | 回転数 Spindle Speed | 送り速度 Feed
| min-1 | mm/min | min-1 | mm/min | min-1 | mm/min | min-1 | mm/min | min-1 | mm/min | min-1 | mm/min | min-1 | mm/min | min-1 | mm/min | min-1 | mm/min
1 | 20000 | 1200 | 20000 | 500 | 20000 | 100 | 20000 | 1200 | 20000 | 500 | 20000 | 100 | 20000 | 1200 | 20000 | 500 | 20000 | 80
2 | 20000 | 1800 | 20000 | 700 | 20000 | 150 | 20000 | 1800 | 20000 | 700 | 20000 | 150 | 20000 | 1800 | 20000 | 700 | 20000 | 130
3 | 20000 | 2000 | 20000 | 1000 | 20000 | 150 | 20000 | 2000 | 20000 | 1000 | 20000 | 150 | 20000 | 2000 | 17000 | 850 | 17000 | 130
4 | 20000 | 2200 | 17500 | 1100 | 17500 | 150 | 20000 | 2200 | 19000 | 1100 | 19000 | 200 | 20000 | 2200 | 13000 | 850 | 13000 | 100
5 | 19000 | 2200 | 14000 | 1100 | 14000 | 150 | 20000 | 2700 | 15500 | 1200 | 15500 | 200 | 16000 | 2200 | 10000 | 850 | 10000 | 80
6 | 16000 | 2200 | 11500 | 1100 | 11500 | 150 | 17500 | 3000 | 12500 | 1300 | 12500 | 200 | 13500 | 2200 | 8500 | 850 | 8500 | 80
8 | 12000 | 2200 | 9000 | 1200 | 9000 | 100 | 13000 | 3000 | 9500 | 1400 | 9500 | 200 | 10000 | 2300 | 6500 | 850 | 6500 | 60
10 | 9500 | 2200 | 7000 | 1300 | 7000 | 70 | 10500 | 3250 | 7500 | 1500 | 7500 | 150 | 8000 | 2500 | 5000 | 900 | 5000 | 50
12 | 8000 | 2400 | 6000 | 1400 | 6000 | 70 | 9000 | 3350 | 6500 | 1600 | 6500 | 150 | 6500 | 2600 | 4000 | 1000 | 4000 | 50
切込み量 Depth of Cut （D：外径 Dia.）
備 考 Notes | ※1 回転数と送り速度は、同じ割合で調整してください。 （ 主軸回転数を20,000回転以上で使用する場合も同様に調整してください。） ※2 機械、チャックは剛性のある精度の高い物を使用してください。 ※3 ワークや機械、ミーリングチャックにより振動、または異音が発生する場合は切削条件を変更してください。 ※4 突込み加工時に切りくずが詰まりやすい場合は、ステップ送りをしてください。 ※5 水溶性切削油のご使用をお奨めします。 ※ 1 Adjust both spindle speed and feed at the same rate. （ When using spindle speed 20,000 or more, the same adjustment is required.） ※ 2 Use a rigid and precise machine and chuck holder. ※ 3 Adjust milling conditions when vibration and abnormal sounds occur by the conditions of the machine, chuck holder and work clamping. ※ 4 When tending to have chip packing during plunging, step milling is recommended. ※ 5 Water-soluble fluid is recommended.