## Sheet1
ALB225-DLC
切削条件参考表 Recommended Milling Conditions
被削材 Work Material |  |  | アルミニウム合金 Aluminium Alloy A2017・A5052・A7075
|  |  | 通常条件 Normal Speed |  |  |  | 高速条件 High Speed
工具突出し量 Tool Overhung |  |  | Ｌ/Ｄ≧10 |  |  |  | Ｌ/Ｄ＜10
Rサイズ Radius | 刃長 Length of Cut | 首下長 Under Neck Length | 回転数 Spindle Speed | 送り速度 Feed | 切込み量 Depth of Cut |  | 回転数 Spindle Speed | 送り速度 Feed | 切込み量 Depth of Cut
|  |  | min-1 | mm/min | ap mm | ae mm | min-1 | mm/min | ap mm | ae mm
0.3 | 0.45 | 3 | 20000 | 1000 | 0.1 | 0.2 | 40000 | 2000 | 0.1 | 0.2
0.4 | 0.6 | 4 | 20000 | 1000 | 0.1 | 0.2 | 40000 | 2000 | 0.1 | 0.2
0.5 | 2 | ― | 20000 | 2000 | 0.3 | 0.3 | 40000 | 4000 | 0.3 | 0.3
| 0.75 | 5 | 20000 | 1500 | 0.3 | 0.3 | 30000 | 3000 | 0.3 | 0.3
| 0.75 | 10 | 10000 | 1000 | 0.2 | 0.2 | 20000 | 2000 | 0.2 | 0.2
0.75 | 3 | ― | 20000 | 2000 | 0.3 | 0.5 | 40000 | 4000 | 0.3 | 0.5
| 1.1 | 7.5 | 16000 | 1600 | 0.3 | 0.5 | 30000 | 3000 | 0.3 | 0.5
| 1.1 | 15 | 10000 | 1000 | 0.2 | 0.3 | 20000 | 2000 | 0.2 | 0.3
1 | 4 | ― | 20000 | 2000 | 0.5 | 0.5 | 30000 | 4000 | 0.5 | 0.5
| 1.5 | 10 | 15000 | 1500 | 0.3 | 0.5 | 20000 | 3000 | 0.3 | 0.5
| 1.5 | 20 | 12000 | 1200 | 0.2 | 0.5 | 15000 | 2000 | 0.2 | 0.5
1.5 | 6 | ― | 18000 | 2000 | 0.6 | 1 | 25000 | 4000 | 0.6 | 1
| 2.5 | 15 | 15000 | 1600 | 0.6 | 1 | 20000 | 3000 | 0.6 | 1
| 2.5 | 30 | 12000 | 1200 | 0.3 | 1 | 15000 | 2000 | 0.3 | 1
2 | 8 | ― | 14000 | 2000 | 0.5 | 1.5 | 20000 | 4000 | 0.5 | 1.5
| 3 | 20 | 12000 | 1500 | 0.5 | 1.5 | 16000 | 3000 | 0.5 | 1.5
| 3 | 40 | 8000 | 1000 | 0.3 | 1.5 | 12000 | 2000 | 0.3 | 1.5
2.5 | 10 | ― | 12000 | 3000 | 0.8 | 1.8 | 20000 | 5000 | 0.8 | 1.8
| 3.5 | 25 | 8000 | 2000 | 0.8 | 1.8 | 15000 | 3000 | 0.8 | 1.8
| 3.5 | 50 | 5000 | 1500 | 0.5 | 1.8 | 10000 | 2000 | 0.5 | 1.8
3 | 12 | ― | 12000 | 3000 | 1 | 2 | 20000 | 5000 | 1 | 2
| 6 | 30 | 8000 | 2000 | 1 | 2 | 15000 | 4000 | 1 | 2
| 6 | 60 | 5000 | 1200 | 0.6 | 2 | 10000 | 2000 | 0.6 | 2
4 | 16 | ― | 10000 | 2000 | 1 | 2 | 15000 | 3000 | 1 | 2
5 | 20 | ― | 8000 | 2000 | 2 | 3 | 12000 | 3000 | 2 | 3
6 | 24 | ― | 6000 | 2000 | 3 | 4 | 10000 | 3000 | 3 | 4
備 考 Notes |  |  | ※1 切込み量のapは軸方向の切込み深さ、aeはピックフィードを示します。 ※2 回転数と送り速度は、同じ割合で調整してください。 (機械の回転を20,000回転以上で使用する場合も同様に調整してください｡） ※3 機械、チャックは剛性のある精度の高いものを使用してください。 ※4 ワークや機械、ミーリングチャックにより振動、または異音が発生する場合は切削条件を変更してください。 ※5 水溶性切削油のご使用をお奨めします。 ※1 Depth of Cut: ap=Axial Depth of Cut / ae=Radial Depth of Cut. ※2 Adjust both spindle speed and feed at the same rate. (When using spindle speed 20,000 or more, the same adjustment is required.) ※3 Use a rigid and precise machine and chuck holder. ※ 4 Adjust milling conditions when vibration and abnormal sounds occur according to the rigidity of the machine and the chuck holder, or work clamping condition. ※5 Water-soluble fluid is recommended.