## Sheet1
ALZ345-DLC
切削条件参考表 Recommended Milling Conditions
被削材 Work Material | アルミニウム Aluminium A1070 |  |  |  | アルミニウム合金 Aluminium Alloy A2017･A5052･A7075 |  |  |  | 鋳造アルミニウム Aluminium Cast AC8C
切削速度 Cutting Speed | 310m/min |  |  |  | 350m/min |  |  |  | 230m/min
外 径 Dia. | 回転数 Spindle Speed | 送り速度 Feed |  |  | 回転数 Spindle Speed | 送り速度 Feed |  |  | 回転数 Spindle Speed | 送り速度 Feed
|  | 突込み Plunging | 溝 Slotting | 側面 Side Milling |  | 突込み Plunging | 溝 Slotting | 側面 Side Milling |  | 突込み Plunging | 溝 Slotting | 側面 Side Milling
| min-1 | mm/min |  |  | min-1 | mm/min |  |  | min-1 | mm/min
1 | 20000 | 200 | 600 | 1100 | 20000 | 200 | 600 | 1100 | 20000 | 150 | 600 | 1100
2 | 20000 | 300 | 900 | 1500 | 20000 | 300 | 900 | 1500 | 20000 | 250 | 900 | 1500
3 | 20000 | 300 | 1200 | 2000 | 20000 | 300 | 1400 | 2200 | 20000 | 250 | 1200 | 2200
4 | 20000 | 300 | 1400 | 2200 | 20000 | 400 | 1800 | 2500 | 18300 | 200 | 1400 | 2300
5 | 19700 | 300 | 1500 | 2500 | 20000 | 400 | 2200 | 3100 | 14600 | 150 | 1400 | 2100
6 | 16500 | 300 | 1600 | 2500 | 18600 | 400 | 2500 | 3500 | 12200 | 150 | 1400 | 2100
7 | 14100 | 200 | 1600 | 2500 | 15900 | 400 | 2500 | 3500 | 10500 | 140 | 1400 | 2100
8 | 12300 | 200 | 1700 | 2500 | 13900 | 400 | 2600 | 3500 | 9200 | 120 | 1400 | 2200
9 | 11000 | 200 | 1700 | 2500 | 12400 | 300 | 2600 | 3500 | 8100 | 120 | 1400 | 2200
10 | 9900 | 100 | 1700 | 2500 | 11100 | 300 | 2600 | 3800 | 7300 | 80 | 1400 | 2200
11 | 9000 | 100 | 1800 | 2600 | 10100 | 300 | 2600 | 4100 | 6700 | 80 | 1400 | 2200
12 | 8200 | 100 | 1900 | 2700 | 9300 | 300 | 2600 | 4100 | 6100 | 60 | 1500 | 2200
切込み量 Depth of Cut （D：外径 Dia.）
備 考 Notes | ※1 回転数と送り速度は、同じ割合で調整してください。 （ 主軸回転数を20,000回転以上で使用する場合も同様に調整してください。） ※2 機械、チャックは剛性のある精度の高い物を使用してください。 ※3 ワークや機械、ミーリングチャックにより振動、または異音が発生する場合は切削条件を変更してください。 ※4 突込み加工時に切りくずが詰まりやすい場合は、ステップ送りをしてください。 ※5 水溶性切削油のご使用をお奨めします。 ※1 Adjust both spindle speed and feed at the same rate. (When using spindle speed 20,000 or more, the same adjustment is required.) ※2 Use a rigid and precise machine and chuck holder. ※ 3 Adjust milling conditions when vibration and abnormal sounds occur by the conditions of the machine, chuck holder and work clamping. ※4 When tending to have chip packing during plunging, step milling is recommended. ※5 Water-soluble fluid is recommended.