## Sheet1
DHB
切削条件参考表 Recommended Milling Conditions
被削材 Work Material |  | 銅 Copper |  | アルミニウム合金 Aluminium Alloy |  | 樹脂 Resin
切削速度 Cutting Speed |  | 50～150m/min |  | 100～200m/min |  | 40～60m/min
Rサイズ Radius | 切込み量 Depth of Cut | 回転数 Spindle Speed | 送り速度 Feed | 回転数 Spindle Speed | 送り速度 Feed | 回転数 Spindle Speed | 送り速度 Feed
| mm | min-1 | mm/min | min-1 | mm/min | min-1 | mm/min
0.5 | 0.015～0.18 | 15,900～47,800 | 450～1,200 | 31,800～ | 750～1,600 | 12,700～19,100 | 250～320
0.75 | 0.02～0.25 | 10,600～31,800 | 450～1,200 | 21,200～42,500 | 750～1,600 | 8,500～12,700 | 250～320
1 | 0.03～0.3 | 8,000～23,900 | 450～1,200 | 15,900～31,800 | 750～1,600 | 6,400～9,600 | 250～320
1.5 | 0.03～0.3 | 5,300～15,900 | 450～1,200 | 10,600～21,200 | 750～1,600 | 4,200～6,400 | 250～320
2 | 0.07～0.4 | 4,000～11,900 | 450～1,200 | 8,000～15,900 | 750～1,600 | 3,200～4,800 | 190～240
2.5 | 1～2.5 | 3,200～9,600 | 200～ 250 | 6,400～12,700 | 600～ 750 | 2,500～3,800 | 160～200
3 | 2～3 | 2,700～8,000 | 200～ 250 | 5,300～10,600 | 600～ 750 | 2,100～3,200 | 160～200
4 | 2～4 | 2,000～6,000 | 200～ 250 | 4,000～8,000 | 600～ 750 | 1,600～2,400 | 160～200
5 | 3～5 | 1,600～4,800 | 200～ 250 | 3,200～6,400 | 600～ 750 | 1,300～1,900 | 160～200
6 | 3.5～6 | 1,300～4,000 | 200～ 250 | 2,700～5,300 | 600～ 750 | 1,100～1,600 | 160～200
備 考 Notes |  | ※ 1 工具の首下長によって、切込み量及び回転数、送り速度を調整してください。 ※ 2 切削油は発煙性の少ないものを使用してください。 ※ 3 鋼には絶対に使用しないでください。 ※1 Adjust spindle speed, feed and depth of cut according to effective length. ※2 Use cutting fluid with smoke retardant. ※3 Don't use for cutting steels.