## Sheet1
MSB230G2
高速切削条件参考表 Recommended High Speed Milling Conditions
被削材 Work Material | 炭素鋼 Carbon Steels S50C |  | 合金鋼 Alloy Steels SCM・SKD・SUS |  | 調質鋼 Prehardened Steels HPM・NAK |  | 高硬度鋼 Hardened Steels SKD61 （～52HRC）
切削速度 Cutting Speed | 250m/min |  | 200m/min |  | 180m/min |  | 100m/min
Rサイズ Radius | 回転数 Spindle Speed | 送り速度 Feed | 回転数 Spindle Speed | 送り速度 Feed | 回転数 Spindle Speed | 送り速度 Feed | 回転数 Spindle Speed | 送り速度 Feed
| min-1 | mm/min | min-1 | mm/min | min-1 | mm/min | min-1 | mm/min
0.2 | ～50,000 | ～1,500 | ～50,000 | ～1,200 | ～50,000 | ～1,000 | ～50,000 | 600
0.3 | ～50,000 | ～1,500 | ～50,000 | ～1,200 | ～50,000 | ～1,000 | ～50,000 | 700
0.4 | ～50,000 | ～3,000 | ～50,000 | ～2,500 | ～50,000 | ～2,200 | 40000 | 1000
0.5 | ～50,000 | ～3,000 | ～50,000 | ～2,500 | ～50,000 | ～2,200 | 32000 | 1500
1 | 40000 | 5000 | 32000 | 3200 | 29000 | 2900 | 16000 | 1500
1.5 | 27000 | 5000 | 21000 | 3200 | 19000 | 2900 | 10600 | 1500
2 | 20000 | 5000 | 16000 | 3200 | 14000 | 2900 | 8000 | 1500
3 | 13500 | 3000 | 10600 | 2000 | 9500 | 1800 | 5300 | 1200
切込み量 Depth of Cut （R：ボール半径 Radius）
備 考 Notes | ※1 溝加工の送り速度は、60％にしてください。 ※2 エアーブローまたはオイルミストが最適です。 ※3 通常切削時の工具突き出し量は４Dを基準とし、それ以上突き出す場合は切削条件を調整してください。 ※4 回転数と送り速度は、同じ割合で調整してください。 ※5 ミーリングチャック､機械は出来るだけ剛性のあるものをお奨めします。 ※6 高速切削時はミーリングチャック、機械は出来るだけ剛性のあるものをお奨めします。 ※7 切込み量や機械剛性により条件が異なることがあります。その都度調整してください。 ※1 When slotting, reduce the feed by 60% from the above values. ※2 Recommended air blow or oil mist. ※3 Under normal speed milling condition, length of overhang is 4 times Dia. as standard. When it is longer than 4 times Dia., adjust the conditions listed above. ※4 Adjust both spindle speed and feed at the same rate. ※5 Under high speed milling condition, recommend to use a rigid machine and chuck holder. ※6 Use a rigid machine and chuck holder. ※7 Adjust milling conditions according to the volume of depth of cut and rigidity of the machine.