## Sheet1
NRF-4
切削条件参考表 Recommended Milling Conditions
被削材 Work Material |  |  | 炭素鋼・合金鋼・調質鋼 Carbon Steels・Alloy Steels・Prehardened Steels S50C・SKD・HPM・NAK
切削速度 Cutting Speed |  |  | 40～70m/min
先端径 Dia. | 片角 Taper Angle | 刃長 Length of Cut | 切込み量 Depth of Cut | 回転数 Spindle Speed | 送り速度 Feed
|  |  | mm | min-1 | mm/min
0.5 | 30′～1° | 2～6 | 0.005～0.02 | 25,000～44,000 | 300～ 800
| 1°30′～3° | 2～8 | 0.015～0.05 | 25,000～44,000 | 300～ 800
1 | 30′～1° | 4～12 | 0.015～0.06 | 13,000～22,000 | 400～1,000
| 1°30′～3° | 8～21 | 0.015～0.1 | 13,000～22,000 | 400～1,000
1.2 | 30′～1° | 4～12 | 0.015～0.06 | 10,600～18,000 | 400～1,000
| 1°30′～3° | 8～21 | 0.02～0.1 | 10,600～18,000 | 400～1,000
1.5 | 30′～1° | 8～21 | 0.015～0.07 | 8,500～15,000 | 400～1,000
| 1°30′～3° | 10～31 | 0.03～0.15 | 8,500～15,000 | 400～1,000
2 | 30′～1° | 8～26 | 0.02～0.1 | 6,400～11,000 | 400～1,000
| 1°30′～3° | 10～36 | 0.05～0.2 | 6,400～11,000 | 400～1,000
備 考 Notes |  |  | ※ 1 切削油を必ず使用してください。不水溶性切削油をお奨めします。 ※ 2 刃物の振れに特に注意してください。 ※ 3 ミーリングチャック、機械は出来るだけ剛性のあるものをお奨めします。 ※ 4 往復切削をお奨めします。 ※1 Water-insoluble fluid is recommended. ※2 Take a special care of the runout of the endmills. ※3 Use a rigid machine and holder. ※4 Recommend reciprocating cutting.