## Sheet1
NTEL-2
切削条件参考表 Recommended Milling Conditions
被削材 Work Material | 炭素鋼 Carbon Steels S50C |  | 合金鋼 Alloy Steels SCM・SKD・SUS |  | 調質鋼 Prehardened Steels HPM・NAK
切削速度 Cutting Speed | 17m/min |  | 15m/min |  | 12m/min
先端径 Dia. | 回転数 Spindle Speed | 送り速度 Feed | 回転数 Spindle Speed | 送り速度 Feed | 回転数 Spindle Speed | 送り速度 Feed
| min-1 | mm/min | min-1 | mm/min | min-1 | mm/min
0.5 | 11000 | 35 | 9500 | 20 | 8000 | 15
0.6 | 9500 | 35 | 8000 | 20 | 6500 | 15
0.7 | 8000 | 35 | 6800 | 20 | 5700 | 15
0.8 | 7000 | 55 | 6000 | 35 | 5000 | 25
0.9 | 6200 | 55 | 5300 | 35 | 4400 | 25
1 | 5500 | 80 | 4750 | 65 | 4000 | 50
1.5 | 3700 | 80 | 3200 | 65 | 2650 | 50
2 | 2800 | 80 | 2400 | 65 | 2000 | 50
2.5 | 2250 | 80 | 1900 | 65 | 1600 | 50
切込み量 Depth of Cut （D：外径 Dia.）
備 考 Notes | ※ 1 切削油を使用してください。 ※2 回転数と送り速度は、同じ割合で調整してください。 ※ 3 側面加工ではダウンカットをお奨めします。 ※1 Use cutting fluid. ※2 Adjust both spindle speed and feed at the same rate. ※3 We recommend a down-cut at side milling.