## Sheet1
PCDRB
切削条件参考表 Recommended Milling Conditions
被削材 Work Material |  | 調質鋼・高硬度鋼・ハイス Prehardened Steels・Hardened Steels・High Speed Steels （～68HRC） |  |  |  |  | 超硬合金 Cemented Carbide
Rサイズ Radius | 首下長 Under Neck Length | 回転数 Spindle Speed | 送り速度 Feed | 取り代 Stock | 切込み量 Depth of Cut |  | 回転数 Spindle Speed | 送り速度 Feed | 取り代 Stock | 切込み量 Depth of Cut
|  | min-1 | mm/min | mm | ap mm | ae mm | min-1 | mm/min | mm | ap mm | ae mm
0.05 | 0.15 | 40000 | 50 | 0.001 | 0.001 | 0.001 | 40000 | 50 | 0.001 | 0.001 | 0.001
| 0.25 | 40000 | 25 | 0.001 | 0.001 | 0.001 | 40000 | 25 | 0.001 | 0.001 | 0.001
0.075 | 0.23 | 40000 | 100 | 0.001 | 0.001 | 0.001 | 40000 | 100 | 0.001 | 0.001 | 0.001
| 0.38 | 40000 | 50 | 0.001 | 0.001 | 0.001 | 40000 | 50 | 0.001 | 0.001 | 0.001
0.1 | 0.5 | 40000 | 100 | 0.001 | 0.001 | 0.001 | 40000 | 100 | 0.001 | 0.001 | 0.001
0.2 | 1 | 40000 | 200 | 0.002 | 0.002 | 0.002 | 40000 | 150 | 0.002 | 0.001 | 0.002
0.3 | 1.5 | 40000 | 400 | 0.003 | 0.003 | 0.003 | 40000 | 200 | 0.002 | 0.002 | 0.002
0.5 | 2.5 | 40000 | 500 | 0.005 | 0.005 | 0.005 | 40000 | 300 | 0.003 | 0.003 | 0.003
0.75 | 3.8 | 40000 | 600 | 0.005 | 0.005 | 0.005 | 40000 | 400 | 0.004 | 0.004 | 0.004
1 | 5 | 40000 | 800 | 0.005 | 0.005 | 0.005 | 40000 | 500 | 0.005 | 0.005 | 0.005
備 考 Notes | ※1 切込み量のapは軸方向の切込み深さ、aeは半径方向の切込み深さを示します。 ※2 切込み量は最大値になります。機械剛性や主軸剛性、要求精度などに合わせて調整してください。 ※3 仕上げ代が加工面に対して均一になるよう、前加工（中仕上げ）時にご注意ください。 ※4 加工中の潤滑性、排出性が低下しないよう、クーラントが加工点まで到達するように注意してください。 ※5 コーナ部、溝加工など、負荷が高くなる加工箇所では、特に条件設定やツールパスに注意してください。 ※6 不水溶性切削油をお奨めします。 ※1 ap: Axial Depth of Cut, ae: Radial Depth of Cut. ※2 Described Depth of Cut is max value. Adjust it depending on machine rigidity, main spindle rigidty, and required precision. ※3 Obtain uniform stock amount on the cutting surface in the pre-stage cutting (semi-finishing). ※4 In order to perform lubricity and chip flow well, coolant must be always reached cutting points. ※5 Careful set up for milling condition and tool path are required especially when operate with high cutting load such as corner area and slotting. ※6 Water-insoluble fluid is recommended.