## Sheet1
SSF120
切削条件参考表 Recommended Milling Conditions
被削材 Work Material | 高硬度鋼・ハイス Hardened Steels・High Speed Steels STAVAX・SKD11・SKH （～68HRC）
外径 Dia. | 切込み量 Depth of Cut |  | 送り速度 Feed | 回転数 Spindle Speed
| ap mm | ae mm | mm/min | min-1
0.2 | 0.002 | 0.003 | 50 | 60000
0.3 | 0.002 | 0.003 | 100 | 60000
0.4 | 0.002 | 0.003 | 150 | 60000
0.5 | 0.003 | 0.005 | 200 | 60000
0.6 | 0.003 | 0.005 | 240 | 60000
0.8 | 0.003 | 0.008 | 280 | 60000
1 | 0.005 | 0.01 | 300 | 60000
1.5 | 0.005 | 0.02 | 400 | 60000
2 | 0.005 | 0.03 | 500 | 60000
備 考 Notes | ※1 切込み量の、apは軸方向の切込み深さ、aeは半径方向の切込み深さを示します。 ※2 オイルミストクーラントをご使用ください。 ※3 ミーリングチャック、機械は、出来るだけ精度の高いものをお奨めします。 ※4 工具突き出し量は必要以上に出さないでください。 ※1 Depth of Cut: ap=Axial Depth of Cut / ae=Radial Depth of Cut. ※2 We recommend using oil mist coolant. ※3 Machine, tool chuck must be sufficiently accurate. ※4 Length of tool overhang must be as short as possible.